## Sheet1
TEST_NAME | HEAT_JUDGMENT_DT | SHIFT | HEAT_NO | LOT_NO | SMS | MILL | RAIL_GRADE | SECTION | STRAND_NO | LIMIT_PRINT | SULPHUR_PRINT | VISUAL_EXAM | HEAT_STATUS
MACRO | 16/07/2025 | A | 401342 | 1 | SMS-2 | RSM | IRST12/09R-260-60-E1 | 60E1 | I | 9 | OK | OK | Full Heat OK
MACRO | 17/07/2025 | A | 401347 | 1 | SMS-2 | RSM | IRST12/09R-260-60-E1 | 60E1 | IV | 9 | OK | OK | Full Heat OK
MACRO | 16/07/2025 | A | 401351 | 1 | SMS-2 | RSM | IRST12/09R-260-60-E1 | 60E1 | I | 9 | OK | OK | Full Heat OK
MACRO | 17/07/2025 | A | 401353 | 1 | SMS-2 | RSM | IRST12/09R-260-60-E1 | 60E1 | IV | 9 | OK | OK | Full Heat OK
MACRO | 16/07/2025 | A | 401667 | 1 | SMS-2 | RSM | IRST12/09R-260-60-E1 | 60E1 | II | 9 | OK | OK | Full Heat OK
MACRO | 16/07/2025 | A | 401689 | 1 | SMS-2 | RSM | IRST12/09R-260-60-E1 | 60E1 | II | 4 | OK | OK | Full Heat OK
MACRO | 17/07/2025 | A | 401692 | 1 | SMS-2 | RSM | IRST12/09R-260-60-E1 | 60E1 | I | 6 | OK | OK | Full Heat OK
MACRO | 17/07/2025 | A | 401697 | 1 | SMS-2 | RSM | IRST12/09R-260-60-E1 | 60E1 | II | 6 | OK | OK | Full Heat OK
MACRO | 17/07/2025 | A | 401704 | 1 | SMS-2 | RSM | IRST12/09R-260-60-E1 | 60E1 | I | 5 | OK | OK | Full Heat OK
MACRO | 17/07/2025 | A | 401714 | 1 | SMS-2 | RSM | IRST12/09R-260-60-E1 | 60E1 | I | 5 | OK | OK | Full Heat OK
MACRO | 17/07/2025 | A | 401735 | 1 | SMS-2 | RSM | IRST12/09R-260-60-E1 | 60E1 | I | 9 | OK | OK | Full Heat OK
MACRO | 16/07/2025 | A | 401738 | 1 | SMS-2 | RSM | IRST12/09R-260-60-E1 | 60E1 | II | 5 | OK | OK | Full Heat OK
MACRO | 16/07/2025 | A | 401741 | 1 | SMS-2 | RSM | IRST12/09R-260-60-E1 | 60E1 | III | 9 | OK | OK | Full Heat OK
MACRO | 17/07/2025 | A | 401744 | 1 | SMS-2 | RSM | IRST12/09R-260-60-E1 | 60E1 | III | 9 | OK | OK | Full Heat OK
MACRO | 17/07/2025 | A | 401747 | 1 | SMS-2 | RSM | IRST12/09R-260-60-E1 | 60E1 | II | 4 | OK | OK | Full Heat OK
MACRO | 17/07/2025 | A | 401750 | 1 | SMS-2 | RSM | IRST12/09R-260-60-E1 | 60E1 | I | 6 | OK | OK | Full Heat OK
MACRO | 17/07/2025 | A | 401767 | 1 | SMS-2 | RSM | IRST12/09R-260-60-E1 | 60E1 | II | 9 | OK | OK | Full Heat OK
MACRO | 17/07/2025 | A | 401773 | 1 | SMS-2 | RSM | IRST12/09R-260-60-E1 | 60E1 | I | 6 | OK | OK | Full Heat OK
MACRO | 17/07/2025 | A | 401779 | 1 | SMS-2 | RSM | IRST12/09R-260-60-E1 | 60E1 | II | 6 | OK | OK | Full Heat OK
MACRO | 17/07/2025 | A | 401781 | 1 | SMS-2 | RSM | IRST12/09R-260-60-E1 | 60E1 | I | 6 | OK | OK | Full Heat OK
MACRO | 17/07/2025 | A | 401783 | 1 | SMS-2 | RSM | IRST12/09R-260-60-E1 | 60E1 | I | 4 | OK | OK | Full Heat OK
MACRO | 17/07/2025 | A | 401787 | 1 | SMS-2 | RSM | IRST12/09R-260-60-E1 | 60E1 | II | 3 | OK | OK | Full Heat OK