## Sheet1
TEST_NAME | HEAT_JUDGMENT_DT | SHIFT | HEAT_NO | LOT_NO | SMS | MILL | RAIL_GRADE | SECTION | STRAND_NO | LIMIT_PRINT | SULPHUR_PRINT | VISUAL_EXAM | HEAT_STATUS
MACRO | 16/07/2025 | A | 399268 | 1 | SMS-2 | URM | IRST12/09R-260-60-E1 | 60E1 | I | 9 | OK | OK | Full Heat OK
MACRO | 16/07/2025 | A | 399281 | 1 | SMS-2 | URM | IRST12/09R-260-60-E1 | 60E1 | I | 6 | OK | OK | Full Heat OK
MACRO | 17/07/2025 | A | 399325 | 1 | SMS-2 | URM | IRST12/09R-260-60-E1 | 60E1 | I | 2 | OK | OK | Full Heat OK
MACRO | 17/07/2025 | A | 400641 | 1 | SMS-2 | URM | IRST12/09R-260-60-E1 | 60E1 | I | 5 | OK | OK | Full Heat OK
MACRO | 17/07/2025 | A | 400730 | 1 | SMS-2 | URM | IRST12/09R-260-60-E1 | 60E1 | IV | 5 | OK | OK | Full Heat OK
MACRO | 17/07/2025 | A | 400746 | 1 | SMS-2 | URM | IRST12/09R-260-60-E1 | 60E1 | I | 4 | OK | OK | Full Heat OK
MACRO | 17/07/2025 | A | 104303 | 1 | SMS-3 | URM | IRST12/09R-260-60-E1 | 60E1 | VI | 4 | OK | OK | Full Heat OK
MACRO | 16/07/2025 | A | 104715 | 1 | SMS-3 | URM | IRST12/09R-260-60-E1 | 60E1 | II | 6 | OK | OK | Full Heat OK
MACRO | 16/07/2025 | A | 104719 | 1 | SMS-3 | URM | IRST12/09R-260-60-E1 | 60E1 | I | 6 | OK | OK | Full Heat OK
MACRO | 17/07/2025 | A | 104728 | 1 | SMS-3 | URM | IRST12/09R-260-60-E1 | 60E1 | I | 2 | OK | OK | Full Heat OK
MACRO | 17/07/2025 | A | 104731 | 1 | SMS-3 | URM | IRST12/09R-260-60-E1 | 60E1 | I | 5 | OK | OK | Full Heat OK
MACRO | 17/07/2025 | A | 104734 | 1 | SMS-3 | URM | IRST12/09R-260-60-E1 | 60E1 | II | 4 | OK | OK | Full Heat OK
MACRO | 17/07/2025 | A | 104737 | 1 | SMS-3 | URM | IRST12/09R-260-60-E1 | 60E1 | III | 4 | OK | OK | Full Heat OK
MACRO | 16/07/2025 | A | 104754 | 1 | SMS-3 | URM | IRST12/09R-260-60-E1 | 60E1 | I | 4 | OK | OK | Full Heat OK
MACRO | 16/07/2025 | A | 104848 | 1 | SMS-3 | URM | IRST12/09R-260-60-E1 | 60E1 | II | 9 | OK | OK | Full Heat OK
MACRO | 17/07/2025 | A | 104959 | 1 | SMS-3 | URM | IRST12/09R-260-60-E1 | 60E1 | I | 5 | OK | OK | Full Heat OK
MACRO | 17/07/2025 | A | 104961 | 1 | SMS-3 | URM | IRST12/09R-260-60-E1 | 60E1 | III | 2 | OK | OK | Full Heat OK
MACRO | 17/07/2025 | A | 105104 | 1 | SMS-3 | URM | IRST12/09R-260-60-E1 | 60E1 | I | 4 | OK | OK | Full Heat OK
MACRO | 17/07/2025 | A | 105107 | 1 | SMS-3 | URM | IRST12/09R-260-60-E1 | 60E1 | II | 9 | OK | OK | Full Heat OK
MACRO | 17/07/2025 | A | 105111 | 1 | SMS-3 | URM | IRST12/09R-260-60-E1 | 60E1 | III | 4 | OK | OK | Full Heat OK
MACRO | 17/07/2025 | A | 105115 | 1 | SMS-3 | URM | IRST12/09R-260-60-E1 | 60E1 | III | 5 | OK | OK | Full Heat OK
MACRO | 17/07/2025 | A | 105119 | 1 | SMS-3 | URM | IRST12/09R-260-60-E1 | 60E1 | I | 4 | OK | OK | Full Heat OK
MACRO | 17/07/2025 | A | 105124 | 1 | SMS-3 | URM | IRST12/09R-260-60-E1 | 60E1 | I | 9 | OK | OK | Full Heat OK
MACRO | 17/07/2025 | A | 104303 | 2 | SMS-3 | URM | IRST12/09R-260-60-E1 | 60E1 | IV | 5 | OK | OK | Full Heat OK
MACRO | 16/07/2025 | A | 104715 | 2 | SMS-3 | URM | IRST12/09R-260-60-E1 | 60E1 | I | 5 | OK | OK | Full Heat OK
MACRO | 17/07/2025 | A | 104728 | 2 | SMS-3 | URM | IRST12/09R-260-60-E1 | 60E1 | III | 6 | OK | OK | Full Heat OK
MACRO | 17/07/2025 | A | 104731 | 2 | SMS-3 | URM | IRST12/09R-260-60-E1 | 60E1 | II | 9 | OK | OK | Full Heat OK
MACRO | 17/07/2025 | A | 104734 | 2 | SMS-3 | URM | IRST12/09R-260-60-E1 | 60E1 | III | 2 | OK | OK | Full Heat OK
MACRO | 17/07/2025 | A | 104737 | 2 | SMS-3 | URM | IRST12/09R-260-60-E1 | 60E1 | II | 4 | OK | OK | Full Heat OK
MACRO | 16/07/2025 | A | 104754 | 2 | SMS-3 | URM | IRST12/09R-260-60-E1 | 60E1 | III | 6 | OK | OK | Full Heat OK
MACRO | 16/07/2025 | A | 104848 | 2 | SMS-3 | URM | IRST12/09R-260-60-E1 | 60E1 | I | 10 | OK | OK | Full Heat OK
MACRO | 17/07/2025 | A | 104959 | 2 | SMS-3 | URM | IRST12/09R-260-60-E1 | 60E1 | III | 1 | OK | OK | Full Heat OK
MACRO | 17/07/2025 | A | 104961 | 2 | SMS-3 | URM | IRST12/09R-260-60-E1 | 60E1 | II | 6 | OK | OK | Full Heat OK
MACRO | 17/07/2025 | A | 105104 | 2 | SMS-3 | URM | IRST12/09R-260-60-E1 | 60E1 | III | 4 | OK | OK | Full Heat OK
MACRO | 17/07/2025 | A | 105107 | 2 | SMS-3 | URM | IRST12/09R-260-60-E1 | 60E1 | I | 6 | OK | OK | Full Heat OK
MACRO | 17/07/2025 | A | 105111 | 2 | SMS-3 | URM | IRST12/09R-260-60-E1 | 60E1 | II | 6 | OK | OK | Full Heat OK
MACRO | 17/07/2025 | A | 105115 | 2 | SMS-3 | URM | IRST12/09R-260-60-E1 | 60E1 | I | 4 | OK | OK | Full Heat OK
MACRO | 17/07/2025 | A | 105119 | 2 | SMS-3 | URM | IRST12/09R-260-60-E1 | 60E1 | III | 6 | OK | OK | Full Heat OK
MACRO | 17/07/2025 | A | 105124 | 2 | SMS-3 | URM | IRST12/09R-260-60-E1 | 60E1 | III | 9 | OK | OK | Full Heat OK