## Sheet1
TEST_NAME | HEAT_JUDGMENT_DT | SHIFT | HEAT_NO | LOT_NO | SMS | MILL | RAIL_GRADE | SECTION | STRAND_NO | YS_MPA_MIN550 | UTS_MPA_MIN880 | ELONGATION_MIN10 | HARDNESS_BHN_260_300 | REMARKS | HEAT_STATUS
TENSILE | 18/07/2025 | A | 399228 | 1 | SMS-2 | URM | IRST12/09R-260-60-E1 | 60E1 | I |  | 1042 | 11.72 |  | TU250718B1 | Full Heat OK
TENSILE | 18/07/2025 | A | 399231 | 1 | SMS-2 | URM | IRST12/09R-260-60-E1 | 60E1 | I |  | 1068 | 11.48 | 292 | TU250718B1 | Full Heat OK
TENSILE | 18/07/2025 | A | 399235 | 1 | SMS-2 | URM | IRST12/09R-260-60-E1 | 60E1 | IV | 611 | 1054 | 11.42 |  | TU250718B1 | Full Heat OK
TENSILE | 18/07/2025 | A | 399238 | 1 | SMS-2 | URM | IRST12/09R-260-60-E1 | 60E1 | II | 590 | 1039 | 11.54 |  | TU250718B1 | Full Heat OK
TENSILE | 17/07/2025 | A | 104483 | 1 | SMS-3 | URM | IRST12/09R-260-60-E1 | 60E1 | III |  | 1014 | 12.27 | - | TU250717C4 | Full Heat OK
TENSILE | 18/07/2025 | A | 104498 | 1 | SMS-3 | URM | IRST12/09R-260-60-E1 | 60E1 | V | 615 | 1056 | 11.80 | 286 | TU250718A1 | Full Heat OK
TENSILE | 18/07/2025 | A | 104503 | 1 | SMS-3 | URM | IRST12/09R-260-60-E1 | 60E1 | VI |  | 1053 | 12.37 | 288 | TU250718A1 | Full Heat OK
TENSILE | 18/07/2025 | A | 104719 | 1 | SMS-3 | URM | IRST12/09R-260-60-E1 | 60E1 | I | - | 1054 | 10.90 | - | TU250716C3 | Full Heat OK
TENSILE | 18/07/2025 | A | 105011 | 1 | SMS-3 | URM | IRST12/09R-260-60-E1 | 60E1 | III | 619 | 1057 | 11.66 | - | TU250718A2 | Full Heat OK
TENSILE | 17/07/2025 | A | 105099 | 1 | SMS-3 | URM | IRST12/09R-260-60-E1 | 60E1 | I |  | 1023 | 11.55 | - | TU250717C2 | Full Heat OK
TENSILE | 17/07/2025 | A | 105109 | 1 | SMS-3 | URM | IRST12/09R-260-60-E1 | 60E1 | III | 605 | 1041 | 12.38 | - | TU250717C3 | Full Heat OK
TENSILE | 18/07/2025 | A | 105112 | 1 | SMS-3 | URM | IRST12/09R-260-60-E1 | 60E1 | I | - | 1060 | 11.32 | - | TU250718B2 | Full Heat OK
TENSILE | 18/07/2025 | A | 105114 | 1 | SMS-3 | URM | IRST12/09R-260-60-E1 | 60E1 | III |  | 1049 | 12.44 | - | TU250718C1 | Full Heat OK
TENSILE | 18/07/2025 | A | 105117 | 1 | SMS-3 | URM | IRST12/09R-260-60-E1 | 60E1 | VI | 599 | 1025 | 11.75 | - | TU250718B1 | Full Heat OK
TENSILE | 17/07/2025 | A | 105129 | 1 | SMS-3 | URM | IRST12/09R-260-60-E1 | 60E1 | II | 562 | 1014 | 11.07 | - | TU250717C4 | Full Heat OK
TENSILE | 18/07/2025 | A | 105137 | 1 | SMS-3 | URM | IRST12/09R-260-60-E1 | 60E1 | I | - | 1026 | 11.73 | - | TU250718A4 | Full Heat OK
TENSILE | 17/07/2025 | A | 104485 | 2 | SMS-3 | URM | IRST12/09R-260-60-E1 | 60E1 | I | 601 | 1047 | 11.07 | - | TU250717C4 | Full Heat OK
TENSILE | 17/07/2025 | A | 104725 | 2 | SMS-3 | URM | IRST12/09R-260-60-E1 | 60E1 | III |  | 1013 | 11.84 | - | TU250717C3 | Full Heat OK
TENSILE | 17/07/2025 | A | 104904 | 2 | SMS-3 | URM | IRST12/09R-260-60-E1 | 60E1 | III |  | 1018 | 11.60 | - | TU250717C1 | Full Heat OK
TENSILE | 18/07/2025 | A | 104951 | 2 | SMS-3 | URM | IRST12/09R-260-60-E1 | 60E1 | III | 597 | 1025 | 12.55 | - | TU250718B2 | Full Heat OK
TENSILE | 18/07/2025 | A | 104954 | 2 | SMS-3 | URM | IRST12/09R-260-60-E1 | 60E1 | II | 603 | 1040 | 11.12 | - | TU250718A2 | Full Heat OK
TENSILE | 18/07/2025 | A | 104966 | 2 | SMS-3 | URM | IRST12/09R-260-60-E1 | 60E1 | I | - | 1065 | 10.53 | - | TU250718A3 | Full Heat OK
TENSILE | 18/07/2025 | A | 105007 | 2 | SMS-3 | URM | IRST12/09R-260-60-E1 | 60E1 | III |  | 1021 | 12.00 | - | TU250718A2 | Full Heat OK
TENSILE | 18/07/2025 | A | 105015 | 2 | SMS-3 | URM | IRST12/09R-260-60-E1 | 60E1 | II | 594 | 1032 | 12.57 | - | TU250718A3 | Full Heat OK
TENSILE | 17/07/2025 | A | 105126 | 2 | SMS-3 | URM | IRST12/09R-260-60-E1 | 60E1 | II | 584 | 1021 | 11.73 | - | TU250717C2 | Full Heat OK
TENSILE | 18/07/2025 | A | 105134 | 2 | SMS-3 | URM | IRST12/09R-260-60-E1 | 60E1 | I | 585 | 1013 | 11.63 | - | TU250718A4 | Full Heat OK