## Sheet1
TEST_NAME | LOT_NO | SAMPLE_NO | STRAND_NO | TEST | SAMPLE_TEST_DTM | YS_MPA_MIN550 | UTS_MPA_MIN880 | ELONGATION_MIN10 | HARDNESS_BHN_260_300 | REMARKS | RETEST_STEP | HEAT_NO | MILL | SMS | RAIL_GRADE | SECTION | HEAT_JUDGMENT_DT | HEAT_STATUS
TENSILE | 1 | B399268/1/1 | I | Check | 16/07/2025 | 572 | 1021 | 11.33 |  | TU250716C2 |  | B399268 | URM | SMS-2 | IRST12/09R-260-60-E1 | 60E1 | 20250716 | Full Heat OK
TENSILE | 1 | B399281/1/1 | I | Check | 16/07/2025 |  | 1057 | 10.52 |  | TU250716C2 |  | B399281 | URM | SMS-2 | IRST12/09R-260-60-E1 | 60E1 | 20250716 | Full Heat OK
TENSILE | 1 | B399325/1/3 | I | Check | 17/07/2025 |  | 1040 | 11.60 |  | TU250717A4 |  | B399325 | URM | SMS-2 | IRST12/09R-260-60-E1 | 60E1 | 20250717 | Full Heat OK
TENSILE | 1 | B400641/1/2 | I | Check | 17/07/2025 |  | 1026 | 12.12 |  | TU250717B1 |  | B400641 | URM | SMS-2 | IRST12/09R-260-60-E1 | 60E1 | 20250717 | Full Heat OK
TENSILE | 1 | B400730/4/1 | IV | Check | 17/07/2025 | 609 | 1048 | 11.23 |  | TU250717A4 |  | B400730 | URM | SMS-2 | IRST12/09R-260-60-E1 | 60E1 | 20250717 | Full Heat OK
TENSILE | 1 | B400746/1/1 | I | Check | 17/07/2025 | 593 | 1028 | 10.74 | 293 | TU250717B1 |  | B400746 | URM | SMS-2 | IRST12/09R-260-60-E1 | 60E1 | 20250717 | Full Heat OK
TENSILE | 1 | C104715/2/4 | II | Check | 16/07/2025 |  | 1048 | 10.25 | - | TU250716C2 |  | C104715 | URM | SMS-3 | IRST12/09R-260-60-E1 | 60E1 | 20250716 | Full Heat OK
TENSILE | 1 | C104719/1/4 | I | Check | 16/07/2025 | - | 1054 | 10.90 | - | TU250716C3 |  | C104719 | URM | SMS-3 | IRST12/09R-260-60-E1 | 60E1 | 20250716 | Full Heat OK
TENSILE | 1 | C104731/1/2 | I | Check | 17/07/2025 | 602 | 1044 | 11.30 | 289 | TU250717A1 |  | C104731 | URM | SMS-3 | IRST12/09R-260-60-E1 | 60E1 | 20250717 | Full Heat OK
TENSILE | 1 | C104734/2/3 | II | Check | 17/07/2025 |  | 1060 | 11.33 | - | TU250717A2 |  | C104734 | URM | SMS-3 | IRST12/09R-260-60-E1 | 60E1 | 20250717 | Full Heat OK
TENSILE | 1 | C104754/1/2 | I | Check | 16/07/2025 | 595 | 1040 | 10.92 | - | TU250716C3 |  | C104754 | URM | SMS-3 | IRST12/09R-260-60-E1 | 60E1 | 20250716 | Full Heat OK
TENSILE | 1 | C104848/2/2 | II | Check | 16/07/2025 | 590 | 1017 | 12.52 | - | TU250716C1 |  | C104848 | URM | SMS-3 | IRST12/09R-260-60-E1 | 60E1 | 20250716 | Full Heat OK
TENSILE | 1 | C104959/1/3 | I | Check | 17/07/2025 | 595 | 1036 | 11.98 | - | TU250717C1 |  | C104959 | URM | SMS-3 | IRST12/09R-260-60-E1 | 60E1 | 20250717 | Full Heat OK
TENSILE | 1 | C104961/3/2 | III | Check | 17/07/2025 |  | 999 | 11.33 | - | TU250717B3 |  | C104961 | URM | SMS-3 | IRST12/09R-260-60-E1 | 60E1 | 20250717 | Full Heat OK
TENSILE | 1 | C105107/2/2 | II | Check | 17/07/2025 | 597 | 1044 | 11.62 | - | TU250717A3 |  | C105107 | URM | SMS-3 | IRST12/09R-260-60-E1 | 60E1 | 20250717 | Full Heat OK
TENSILE | 1 | C105111/3/2 | III | Check | 17/07/2025 | 610 | 1060 | 10.25 | - | TU250717B2 |  | C105111 | URM | SMS-3 | IRST12/09R-260-60-E1 | 60E1 | 20250717 | Full Heat OK
TENSILE | 1 | C105115/3/3 | III | Check | 17/07/2025 | 606 | 1048 | 11.88 | - | TU250717B2 |  | C105115 | URM | SMS-3 | IRST12/09R-260-60-E1 | 60E1 | 20250717 | Full Heat OK
TENSILE | 1 | C105119/1/1 | I | Check | 17/07/2025 |  | 1034 | 11.85 | - | TU250717B2 |  | C105119 | URM | SMS-3 | IRST12/09R-260-60-E1 | 60E1 | 20250717 | Full Heat OK
TENSILE | 2 | C104303/4/3 | IV | Check | 17/07/2025 | 598 | 1018 | 11.47 | - | TU250717A4 |  | C104303 | URM | SMS-3 | IRST12/09R-260-60-E1 | 60E1 | 20250717 | Full Heat OK
TENSILE | 2 | C104728/3/5 | III | Check | 17/07/2025 | 637 | 1081 | 10.80 | 286 | TU250717A2 |  | C104728 | URM | SMS-3 | IRST12/09R-260-60-E1 | 60E1 | 20250717 | Full Heat OK
TENSILE | 2 | C104737/2/6 | II | Check | 17/07/2025 |  | 1043 | 11.87 | - | TU250717A2 |  | C104737 | URM | SMS-3 | IRST12/09R-260-60-E1 | 60E1 | 20250717 | Full Heat OK
TENSILE | 2 | C105104/3/5 | III | Check | 17/07/2025 | - | 1050 | 11.20 | - | TU250717A3 |  | C105104 | URM | SMS-3 | IRST12/09R-260-60-E1 | 60E1 | 20250717 | Full Heat OK
TENSILE | 2 | C105124/3/5 | III | Check | 17/07/2025 | 606 | 1039 | 10.25 | - | TU250717B2 |  | C105124 | URM | SMS-3 | IRST12/09R-260-60-E1 | 60E1 | 20250717 | Full Heat OK