## Sheet1
| Test Name | Heat_No. | SMS | Mill | C_RESULT_Ladle | MN_RESULT_Ladle | P_RESULT_Ladle | S_RESULT_Ladle | SI_RESULT_Ladle | AL_RESULT_Ladle | CR_RESULT_Ladle | V_RESULT_Ladle | N_RESULT_Ladle | H_RESULT_Ladle | O_RESULT_Ladle | CU_RESULT_Ladle | NI_RESULT_Ladle | MO_RESULT_Ladle | NB_RESULT_Ladle | TI_RESULT_Ladle | SB_RESULT_Ladle | SN_RESULT_Ladle | CT_RESULT_Ladle | CMN_RESULT_Ladle | REMARKS_Ladle | STRAND_NO_Prod1 | C_RESULT_Prod1 | MN_RESULT_Prod1 | P_RESULT_Prod1 | S_RESULT_Prod1 | SI_RESULT_Prod1 | AL_RESULT_Prod1 | CR_RESULT_Prod1 | V_RESULT_Prod1 | N_RESULT_Prod1 | CU_RESULT_Prod1 | NI_RESULT_Prod1 | MO_RESULT_Prod1 | NB_RESULT_Prod1 | TI_RESULT_Prod1 | SB_RESULT_Prod1 | SN_RESULT_Prod1 | CT_RESULT_Prod1 | CMN_RESULT_Prod1 | STRAND_NO_Prod2 | C_RESULT_Prod2 | MN_RESULT_Prod2 | P_RESULT_Prod2 | S_RESULT_Prod2 | SI_RESULT_Prod2 | AL_RESULT_Prod2 | CR_RESULT_Prod2 | V_RESULT_Prod2 | N_RESULT_Prod2 | CU_RESULT_Prod2 | NI_RESULT_Prod2 | MO_RESULT_Prod2 | NB_RESULT_Prod2 | TI_RESULT_Prod2 | SB_RESULT_Prod2 | SN_RESULT_Prod2 | CT_RESULT_Prod2 | CMN_RESULT_Prod2
0 | Chemical | 399268 | SMS-2 | URM | 0.68 | 1.14 | 0.016 | 0.024 | 0.3 | 0.002 | 0.03 | 0.026 | 0.0062 | 0.9 |  | 0.01 | 0.01 | 0 | 0 | 0.002 | 0 | 0.004 | 0.05 | 0.07 |  | I | 0.73 | 1.14 | 0.019 | 0.02 | 0.34 | 0.002 | 0.02 | 0.023 | 0.007 | 0 | 0.01 | 0 | 0 | 0.003 | 0 | 0.001 | 0.01 | 0.053
1 | Chemical | 399281 | SMS-2 | URM | 0.67 | 1.13 | 0.02 | 0.02 | 0.32 | 0.003 | 0.02 | 0.024 | 0.0063 | 0.8 |  | 0.01 | 0.01 | 0 | 0 | 0.002 | 0 | 0.003 | 0.04 | 0.07 |  | I | 0.72 | 1.1 | 0.016 | 0.022 | 0.33 | 0.002 | 0.02 | 0.022 | 0.005 | 0 | 0.01 | 0 | 0 | 0.001 | 0 | 0.001 | 0.01 | 0.052
2 | Chemical | 399325 | SMS-2 | URM | 0.7 | 1.09 | 0.016 | 0.017 | 0.3 | 0.003 | 0.02 | 0.025 | 0.0045 | 0.9 |  | 0.01 | 0.01 | 0 | 0 | 0.002 | 0 | 0.005 | 0.06 | 0.07 |  | I | 0.7 | 1.09 | 0.016 | 0.019 | 0.32 | 0.002 | 0.02 | 0.021 | 0.005 | 0 | 0.01 | 0 | 0 | 0.003 | 0 | 0.001 | 0.01 | 0.051
3 | Chemical | 400641 | SMS-2 | URM | 0.68 | 1.11 | 0.012 | 0.019 | 0.33 | 0.002 | 0.02 | 0.024 | 0.0047 | 1.1 |  | 0.01 | 0.02 | 0 | 0 | 0.002 | 0 | 0.004 | 0.05 | 0.07 |  | I | 0.66 | 1.11 | 0.012 | 0.02 | 0.33 | 0.002 | 0.02 | 0.021 | 0.005 | 0 | 0.01 | 0 | 0 | 0.002 | 0 | 0 | 0 | 0.051
4 | Chemical | 400730 | SMS-2 | URM | 0.69 | 1.14 | 0.019 | 0.017 | 0.29 | 0.002 | 0.03 | 0.026 | 0.0061 | 1.4 |  | 0.01 | 0.01 | 0 | 0.003 | 0.001 | 0 | 0.003 | 0.04 | 0.07 |  | IV | 0.71 | 1.09 | 0.014 | 0.02 | 0.32 | 0.002 | 0.02 | 0.022 | 0.005 | 0 | 0.01 | 0 | 0 | 0.002 | 0 | 0.001 | 0.01 | 0.052
5 | Chemical | 400746 | SMS-2 | URM | 0.67 | 1.16 | 0.019 | 0.019 | 0.34 | 0.003 | 0.03 | 0.027 | 0.0049 | 1.1 |  | 0 | 0.01 | 0 | 0.005 | 0.002 | 0 | 0.003 | 0.03 | 0.06 |  | I | 0.71 | 1.1 | 0.018 | 0.01 | 0.24 | 0.002 | 0.04 | 0.023 | 0.004 | 0 | 0.01 | 0 | 0 | 0.001 | 0 | 0.001 | 0.01 | 0.073
6 | Chemical | 104303 | SMS-3 | URM | 0.74 | 1.14 | 0.02 | 0.016 | 0.35 | 0.002 | 0.02 | 0.026 | 0.0061 | 1 |  | 0 | 0.01 | 0 | 0 | 0.002 | 0 | 0.001 | 0.01 | 0.056 |  | VI | 0.69 | 1.06 | 0.02 | 0.016 | 0.31 | 0.002 | 0.02 | 0.021 | 0.005 | 0 | 0.01 | 0 | 0 | 0.002 | 0 | 0.001 | 0.01 | 0.051 | IV | 0.7 | 1.1 | 0.014 | 0.018 | 0.31 | 0.002 | 0.02 | 0.022 | 0.005 | 0 | 0.01 | 0 | 0 | 0.001 | 0 | 0.001 | 0.01 | 0.052
7 | Chemical | 104715 | SMS-3 | URM | 0.72 | 1.06 | 0.017 | 0.01 | 0.33 | 0.002 | 0.02 | 0.025 | 0.005 | 1.3 | 6 | 0 | 0.01 | 0 | 0 | 0.002 | 0 | 0.002 | 0.02 | 0.055 |  | II | 0.72 | 1.16 | 0.014 | 0.017 | 0.32 | 0.002 | 0.02 | 0.022 | 0.005 | 0 | 0.01 | 0 | 0 | 0.002 | 0 | 0.001 | 0.01 | 0.052 | I | 0.74 | 1.19 | 0.016 | 0.023 | 0.33 | 0.002 | 0.02 | 0.024 | 0.004 | 0 | 0.01 | 0 | 0 | 0.002 | 0 | 0.001 | 0.01 | 0.054
8 | Chemical | 104719 | SMS-3 | URM | 0.7 | 1.17 | 0.013 | 0.016 | 0.37 | 0.002 | 0.02 | 0.027 | 0.0063 | 1.1 |  | 0 | 0.01 | 0 | 0 | 0.002 | 0 | 0.001 | 0.01 | 0.057 |  | I | 0.71 | 1.13 | 0.019 | 0.015 | 0.31 | 0.002 | 0.02 | 0.023 | 0.006 | 0 | 0.01 | 0 | 0 | 0.002 | 0 | 0.001 | 0.01 | 0.053
9 | Chemical | 104728 | SMS-3 | URM | 0.72 | 1.04 | 0.014 | 0.017 | 0.31 | 0.002 | 0.02 | 0.024 | 0.0062 | 1.1 |  | 0 | 0.01 | 0 | 0 | 0.002 | 0 | 0.003 | 0.03 | 0.054 |  | I | 0.66 | 1.12 | 0.013 | 0.019 | 0.33 | 0.002 | 0.02 | 0.022 | 0.006 | 0 | 0.01 | 0 | 0 | 0.002 | 0 | 0.001 | 0.01 | 0.052 | III | 0.74 | 1.11 | 0.019 | 0.023 | 0.32 | 0.002 | 0.02 | 0.023 | 0.005 | 0 | 0.01 | 0 | 0 | 0.003 | 0 | 0.001 | 0.01 | 0.053
10 | Chemical | 104731 | SMS-3 | URM | 0.73 | 1.03 | 0.012 | 0.014 | 0.31 | 0.002 | 0.02 | 0.021 | 0.0051 | 1.2 |  | 0 | 0.01 | 0 | 0 | 0.003 | 0 | 0.003 | 0.03 | 0.051 |  | I | 0.72 | 1.14 | 0.017 | 0.02 | 0.34 | 0.002 | 0.02 | 0.023 | 0.007 | 0 | 0.01 | 0 | 0 | 0.002 | 0 | 0.001 | 0.01 | 0.053 | II | 0.71 | 1.1 | 0.018 | 0.014 | 0.32 | 0.002 | 0.02 | 0.022 | 0.006 | 0 | 0.01 | 0 | 0 | 0.002 | 0 | 0.001 | 0.01 | 0.052
11 | Chemical | 104734 | SMS-3 | URM | 0.7 | 1.05 | 0.013 | 0.019 | 0.32 | 0.002 | 0.02 | 0.022 | 0.0066 | 1.1 |  | 0 | 0.01 | 0 | 0 | 0.002 | 0 | 0.001 | 0.01 | 0.052 |  | II | 0.71 | 1.1 | 0.016 | 0.018 | 0.33 | 0.002 | 0.02 | 0.022 | 0.004 | 0 | 0.01 | 0 | 0 | 0.003 | 0.001 | 0.001 | 0.01 | 0.052 | III | 0.74 | 1.1 | 0.018 | 0.021 | 0.31 | 0.002 | 0.02 | 0.022 | 0.005 | 0 | 0.01 | 0 | 0 | 0.003 | 0 | 0.001 | 0.01 | 0.052
12 | Chemical | 104737 | SMS-3 | URM | 0.71 | 1.06 | 0.015 | 0.009 | 0.31 | 0.002 | 0.02 | 0.023 | 0.0053 | 1.2 |  | 0 | 0.01 | 0 | 0 | 0.002 | 0 | 0.003 | 0.03 | 0.053 |  | III | 0.74 | 1.1 | 0.018 | 0.013 | 0.31 | 0.002 | 0.02 | 0.025 | 0.004 | 0.01 | 0.01 | 0 | 0 | 0.002 | 0 | 0.001 | 0.02 | 0.065 | II | 0.72 | 1.12 | 0.017 | 0.018 | 0.34 | 0.002 | 0.02 | 0.022 | 0.006 | 0 | 0.01 | 0 | 0 | 0.003 | 0 | 0.001 | 0.01 | 0.052
13 | Chemical | 104754 | SMS-3 | URM | 0.73 | 1.06 | 0.017 | 0.011 | 0.33 | 0.002 | 0.02 | 0.024 | 0.0059 | 1.1 |  | 0 | 0.01 | 0 | 0 | 0.003 | 0 | 0.004 | 0.04 | 0.054 |  | I | 0.71 | 1.13 | 0.015 | 0.022 | 0.31 | 0.002 | 0.02 | 0.024 | 0.006 | 0 | 0.01 | 0 | 0 | 0.002 | 0 | 0.001 | 0.01 | 0.054 | III | 0.73 | 1.14 | 0.016 | 0.018 | 0.32 | 0.002 | 0.02 | 0.023 | 0.005 | 0 | 0.01 | 0 | 0 | 0.002 | 0 | 0.001 | 0.01 | 0.053
14 | Chemical | 104848 | SMS-3 | URM | 0.68 | 1.09 | 0.014 | 0.016 | 0.34 | 0.002 | 0.02 | 0.024 | 0.0052 | 1.3 |  | 0 | 0.01 | 0 | 0 | 0.002 | 0 | 0.004 | 0.04 | 0.054 |  | II | 0.67 | 1.12 | 0.013 | 0.017 | 0.33 | 0.002 | 0.02 | 0.022 | 0.006 | 0 | 0.01 | 0 | 0 | 0.002 | 0 | 0.001 | 0.01 | 0.052 | I | 0.72 | 1.12 | 0.018 | 0.02 | 0.33 | 0.002 | 0.02 | 0.022 | 0.006 | 0 | 0.01 | 0 | 0 | 0.003 | 0 | 0.001 | 0.01 | 0.052
15 | Chemical | 104959 | SMS-3 | URM | 0.7 | 1.13 | 0.016 | 0.022 | 0.31 | 0.002 | 0.02 | 0.025 | 0.0047 | 1.1 |  | 0 | 0.01 | 0 | 0 | 0.002 | 0 | 0.003 | 0.03 | 0.055 |  | I | 0.72 | 1.11 | 0.015 | 0.018 | 0.32 | 0.002 | 0.02 | 0.023 | 0.006 | 0 | 0.01 | 0 | 0 | 0.002 | 0 | 0.001 | 0.01 | 0.053 | III | 0.71 | 1.12 | 0.017 | 0.012 | 0.25 | 0.003 | 0.04 | 0.023 | 0.005 | 0 | 0.01 | 0 | 0 | 0.001 | 0 | 0.001 | 0.01 | 0.073
16 | Chemical | 104961 | SMS-3 | URM | 0.72 | 1.13 | 0.016 | 0.019 | 0.35 | 0.002 | 0.02 | 0.025 | 0.0043 | 1.2 |  | 0 | 0.01 | 0 | 0 | 0.003 | 0 | 0.004 | 0.04 | 0.055 |  | III | 0.65 | 1.07 | 0.015 | 0.015 | 0.31 | 0.002 | 0.02 | 0.021 | 0.005 | 0 | 0.01 | 0 | 0 | 0.003 | 0 | 0.001 | 0.01 | 0.051 | II | 0.71 | 1.16 | 0.018 | 0.024 | 0.32 | 0.002 | 0.03 | 0.023 | 0.005 | 0 | 0.01 | 0 | 0 | 0.002 | 0.001 | 0.001 | 0.01 | 0.063
17 | Chemical | 105104 | SMS-3 | URM | 0.68 | 1.06 | 0.013 | 0.017 | 0.32 | 0.002 | 0.02 | 0.023 | 0.0052 | 1.3 |  | 0 | 0.01 | 0 | 0 | 0.004 | 0 | 0.001 | 0.01 | 0.053 |  | I | 0.73 | 1.15 | 0.014 | 0.021 | 0.32 | 0.002 | 0.02 | 0.022 | 0.004 | 0 | 0.01 | 0 | 0 | 0.002 | 0 | 0.001 | 0.01 | 0.052 | III | 0.73 | 1.08 | 0.018 | 0.019 | 0.31 | 0.002 | 0.02 | 0.022 | 0.005 | 0 | 0.01 | 0 | 0 | 0.003 | 0 | 0.001 | 0.01 | 0.052
18 | Chemical | 105107 | SMS-3 | URM | 0.69 | 1.05 | 0.016 | 0.019 | 0.31 | 0.002 | 0.02 | 0.023 | 0.0063 | 1.1 |  | 0 | 0.01 | 0 | 0 | 0.003 | 0 | 0.001 | 0.01 | 0.053 |  | II | 0.71 | 1.06 | 0.014 | 0.013 | 0.31 | 0.002 | 0.02 | 0.019 | 0.005 | 0 | 0.01 | 0 | 0 | 0.002 | 0 | 0.001 | 0.01 | 0.049 | I | 0.73 | 1.07 | 0.018 | 0.019 | 0.3 | 0.002 | 0.02 | 0.021 | 0.005 | 0 | 0.01 | 0 | 0 | 0.002 | 0 | 0.001 | 0.01 | 0.051
19 | Chemical | 105111 | SMS-3 | URM | 0.69 | 1.15 | 0.016 | 0.018 | 0.37 | 0.002 | 0.02 | 0.025 | 0.006 | 1.2 |  | 0 | 0.01 | 0 | 0 | 0.005 | 0 | 0.002 | 0.02 | 0.055 |  | III | 0.73 | 1.17 | 0.014 | 0.02 | 0.26 | 0.002 | 0.03 | 0.026 | 0.006 | 0.01 | 0.01 | 0 | 0 | 0.001 | 0 | 0.001 | 0.02 | 0.076 | II | 0.71 | 1.13 | 0.014 | 0.023 | 0.33 | 0.002 | 0.02 | 0.023 | 0.006 | 0 | 0.01 | 0 | 0 | 0.001 | 0 | 0.001 | 0.01 | 0.053
20 | Chemical | 105115 | SMS-3 | URM | 0.7 | 1.14 | 0.019 | 0.019 | 0.34 | 0.002 | 0.02 | 0.024 | 0.0054 | 1.3 |  | 0 | 0.01 | 0 | 0 | 0.003 | 0 | 0.002 | 0.02 | 0.054 |  | III | 0.73 | 1.16 | 0.019 | 0.015 | 0.28 | 0.002 | 0.02 | 0.026 | 0.007 | 0 | 0.01 | 0 | 0 | 0.002 | 0 | 0.001 | 0.01 | 0.056 | I | 0.73 | 1.13 | 0.017 | 0.022 | 0.34 | 0.002 | 0.02 | 0.022 | 0.006 | 0 | 0.01 | 0 | 0 | 0.003 | 0 | 0.001 | 0.01 | 0.052
21 | Chemical | 105119 | SMS-3 | URM | 0.68 | 1.16 | 0.018 | 0.016 | 0.34 | 0.002 | 0.02 | 0.026 | 0.0059 | 1.4 |  | 0 | 0.01 | 0 | 0 | 0.004 | 0 | 0.002 | 0.02 | 0.056 |  | I | 0.69 | 1.1 | 0.015 | 0.016 | 0.3 | 0.002 | 0.02 | 0.024 | 0.006 | 0 | 0.01 | 0 | 0 | 0.001 | 0 | 0.001 | 0.01 | 0.054 | III | 0.66 | 1.1 | 0.012 | 0.02 | 0.34 | 0.002 | 0.02 | 0.022 | 0.006 | 0 | 0.01 | 0 | 0 | 0.002 | 0 | 0.001 | 0.01 | 0.052
22 | Chemical | 105124 | SMS-3 | URM | 0.7 | 1.11 | 0.015 | 0.016 | 0.33 | 0.002 | 0.02 | 0.026 | 0.0067 | 1 |  | 0 | 0.01 | 0 | 0 | 0.003 | 0 | 0.002 | 0.02 | 0.056 |  | I | 0.67 | 1.09 | 0.014 | 0.016 | 0.31 | 0.002 | 0.03 | 0.022 | 0.005 | 0 | 0.01 | 0 | 0 | 0.002 | 0 | 0.001 | 0.01 | 0.062 | III | 0.69 | 1.12 | 0.014 | 0.017 | 0.31 | 0.002 | 0.02 | 0.024 | 0.006 | 0 | 0.01 | 0 | 0 | 0.002 | 0 | 0.001 | 0.01 | 0.054