## Sheet1
TEST_NAME | HEAT_JUDGMENT_DT | SHIFT | HEAT_NO | LOT_NO | SMS | MILL | RAIL_GRADE | SECTION | STRAND_NO | YS_MPA_MIN550 | UTS_MPA_MIN880 | ELONGATION_MIN10 | HARDNESS_BHN_260_300 | REMARKS | HEAT_STATUS
TENSILE | 17/07/2025 | A | 401665 | 1 | SMS-2 | RSM | IRST12/09R-260-60-E1 | 60E1 | IV | 579 | 1024 | 12.82 |  | TR250717A3 | Full Heat OK
TENSILE | 17/07/2025 | A | 401701 | 1 | SMS-2 | RSM | IRST12/09R-260-60-E1 | 60E1 | II | 561 | 996 | 11.87 |  | TR250717A2 | Full Heat OK
TENSILE | 18/07/2025 | A | 401728 | 1 | SMS-2 | RSM | IRST12/09R-260-60-E1 | 60E1 | I | 569 | 1009 | 11.19 |  | TR250716B3 | Full Heat OK
TENSILE | 18/07/2025 | A | 401754 | 1 | SMS-2 | RSM | IRST12/09R-260-60-E1 | 60E1 | II | 607 | 1039 | 11.47 | 269 | TR250717B1 | Full Heat OK
TENSILE | 17/07/2025 | A | 401757 | 1 | SMS-2 | RSM | IRST12/09R-260-60-E1 | 60E1 | I | 592 | 1049 | 10.80 |  | TR250717C1 | Full Heat OK
TENSILE | 17/07/2025 | A | 401790 | 1 | SMS-2 | RSM | IRST12/09R-260-60-E1 | 60E1 | II | 572 | 1015 | 10.67 |  | TR250717C2 | Full Heat OK
TENSILE | 17/07/2025 | A | 401793 | 1 | SMS-2 | RSM | IRST12/09R-260-60-E1 | 60E1 | III | 575 | 1019 | 10.77 |  | TR250717C3 | Full Heat OK
TENSILE | 17/07/2025 | A | 401796 | 1 | SMS-2 | RSM | IRST12/09R-260-60-E1 | 60E1 | IV | 558 | 1000 | 12.27 |  | TR250717C3 | Full Heat OK
TENSILE | 18/07/2025 | A | 401798 | 1 | SMS-2 | RSM | IRST12/09R-260-60-E1 | 60E1 | II | 607 | 1054 | 10.80 |  | TR250717C2 | Full Heat OK
TENSILE | 18/07/2025 | A | 401801 | 1 | SMS-2 | RSM | IRST12/09R-260-60-E1 | 60E1 | I | 571 | 1019 | 11.66 | 278 | TR250718A1 | Full Heat OK
TENSILE | 18/07/2025 | A | 401810 | 1 | SMS-2 | RSM | IRST12/09R-260-60-E1 | 60E1 | II | 586 | 1034 | 11.04 |  | TR250718A2 | Full Heat OK