## Sheet1
| Test Name | Heat_No. | SMS | Mill | C_RESULT_Ladle | MN_RESULT_Ladle | P_RESULT_Ladle | S_RESULT_Ladle | SI_RESULT_Ladle | AL_RESULT_Ladle | CR_RESULT_Ladle | V_RESULT_Ladle | N_RESULT_Ladle | H_RESULT_Ladle | O_RESULT_Ladle | CU_RESULT_Ladle | NI_RESULT_Ladle | MO_RESULT_Ladle | NB_RESULT_Ladle | TI_RESULT_Ladle | SB_RESULT_Ladle | SN_RESULT_Ladle | CT_RESULT_Ladle | CMN_RESULT_Ladle | REMARKS_Ladle | STRAND_NO_Prod1 | C_RESULT_Prod1 | MN_RESULT_Prod1 | P_RESULT_Prod1 | S_RESULT_Prod1 | SI_RESULT_Prod1 | AL_RESULT_Prod1 | CR_RESULT_Prod1 | V_RESULT_Prod1 | N_RESULT_Prod1 | CU_RESULT_Prod1 | NI_RESULT_Prod1 | MO_RESULT_Prod1 | NB_RESULT_Prod1 | TI_RESULT_Prod1 | SB_RESULT_Prod1 | SN_RESULT_Prod1 | CT_RESULT_Prod1 | CMN_RESULT_Prod1 | STRAND_NO_Prod2 | C_RESULT_Prod2 | MN_RESULT_Prod2 | P_RESULT_Prod2 | S_RESULT_Prod2 | SI_RESULT_Prod2 | AL_RESULT_Prod2 | CR_RESULT_Prod2 | V_RESULT_Prod2 | N_RESULT_Prod2 | CU_RESULT_Prod2 | NI_RESULT_Prod2 | MO_RESULT_Prod2 | NB_RESULT_Prod2 | TI_RESULT_Prod2 | SB_RESULT_Prod2 | SN_RESULT_Prod2 | CT_RESULT_Prod2 | CMN_RESULT_Prod2
0 | Chemical | 104645 | SMS-3 | URM | 0.67 | 1.06 | 0.018 | 0.014 | 0.3 | 0.002 | 0.02 | 0.022 | 0.0043 | 1 |  | 0 | 0.01 | 0 | 0 | 0.002 | 0 | 0.001 | 0.01 | 0.052 |  | I | 0.74 | 1.1 | 0.015 | 0.012 | 0.31 | 0.002 | 0.02 | 0.023 | 0.007 | 0 | 0.01 | 0 | 0 | 0.003 | 0 | 0.001 | 0.01 | 0.053 | III | 0.71 | 1.13 | 0.02 | 0.02 | 0.31 | 0.002 | 0.02 | 0.022 | 0.006 | 0 | 0.01 | 0 | 0 | 0.003 | 0 | 0.001 | 0.01 | 0.052
1 | Chemical | 104635 | SMS-3 | URM | 0.68 | 1.04 | 0.018 | 0.014 | 0.33 | 0.002 | 0.02 | 0.021 | 0.0048 | 1.4 |  | 0 | 0.01 | 0 | 0 | 0.003 | 0 | 0 | 0 | 0.051 |  | II | 0.69 | 1.12 | 0.018 | 0.014 | 0.3 | 0.002 | 0.02 | 0.022 | 0.006 | 0 | 0.01 | 0 | 0 | 0.002 | 0 | 0.001 | 0.01 | 0.052 | III | 0.72 | 1.15 | 0.021 | 0.017 | 0.31 | 0.002 | 0.02 | 0.022 | 0.006 | 0 | 0.01 | 0 | 0 | 0.002 | 0 | 0.001 | 0.01 | 0.052
2 | Chemical | 105213 | SMS-3 | URM | 0.68 | 1.05 | 0.018 | 0.017 | 0.3 | 0.002 | 0.02 | 0.023 | 0.0055 | 1.1 |  | 0 | 0.01 | 0 | 0 | 0.003 | 0 | 0.002 | 0.02 | 0.053 |  | VI | 0.69 | 1.13 | 0.018 | 0.019 | 0.32 | 0.002 | 0.02 | 0.022 | 0.006 | 0 | 0.01 | 0 | 0 | 0.002 | 0 | 0.001 | 0.01 | 0.052 | IV | 0.73 | 1.09 | 0.015 | 0.012 | 0.31 | 0.003 | 0.02 | 0.023 | 0.007 | 0 | 0.01 | 0 | 0 | 0.003 | 0 | 0.001 | 0.01 | 0.053
3 | Chemical | 104863 | SMS-3 | URM | 0.68 | 1.07 | 0.016 | 0.012 | 0.33 | 0.002 | 0.02 | 0.025 | 0.0047 | 1.1 |  | 0 | 0.01 | 0 | 0 | 0.003 | 0 | 0.003 | 0.03 | 0.055 |  | III | 0.71 | 1.1 | 0.013 | 0.011 | 0.31 | 0.002 | 0.02 | 0.024 | 0.006 | 0 | 0.01 | 0 | 0 | 0.002 | 0 | 0.001 | 0.01 | 0.054 | II | 0.71 | 1.1 | 0.013 | 0.01 | 0.31 | 0.001 | 0.02 | 0.024 | 0.006 | 0 | 0.01 | 0 | 0 | 0.002 | 0 | 0.001 | 0.01 | 0.054
4 | Chemical | 104844 | SMS-3 | URM | 0.68 | 1.09 | 0.015 | 0.015 | 0.35 | 0.002 | 0.02 | 0.025 | 0.0051 | 1.3 |  | 0 | 0.01 | 0 | 0 | 0.002 | 0 | 0.002 | 0.02 | 0.055 |  | III | 0.71 | 1.09 | 0.016 | 0.021 | 0.31 | 0.002 | 0.02 | 0.022 | 0.006 | 0 | 0.01 | 0 | 0 | 0.003 | 0 | 0.001 | 0.01 | 0.052 | I | 0.7 | 1.14 | 0.019 | 0.02 | 0.31 | 0.002 | 0.02 | 0.024 | 0.006 | 0 | 0.01 | 0 | 0 | 0.003 | 0 | 0.001 | 0.01 | 0.054
5 | Chemical | 105077 | SMS-3 | URM | 0.69 | 1.07 | 0.016 | 0.021 | 0.3 | 0.002 | 0.02 | 0.024 | 0.0051 | 1 |  | 0 | 0.01 | 0 | 0 | 0.002 | 0 | 0.002 | 0.02 | 0.054 |  | II | 0.71 | 1.11 | 0.016 | 0.024 | 0.3 | 0.002 | 0.02 | 0.022 | 0.006 | 0 | 0.02 | 0 | 0 | 0.003 | 0 | 0 | 0 | 0.062 | III | 0.71 | 1.13 | 0.016 | 0.016 | 0.31 | 0.002 | 0.02 | 0.023 | 0.006 | 0 | 0.01 | 0 | 0 | 0.003 | 0 | 0.001 | 0.01 | 0.053
6 | Chemical | 105230 | SMS-3 | URM | 0.69 | 1.08 | 0.016 | 0.017 | 0.33 | 0.001 | 0.02 | 0.023 | 0.0056 | 1.2 |  | 0 | 0.01 | 0 | 0 | 0.002 | 0 | 0.001 | 0.01 | 0.053 |  | IV | 0.68 | 1.15 | 0.015 | 0.02 | 0.27 | 0.002 | 0.02 | 0.023 | 0.006 | 0 | 0.01 | 0 | 0 | 0.002 | 0.001 | 0.001 | 0.01 | 0.053 | II | 0.71 | 1.17 | 0.016 | 0.02 | 0.34 | 0.002 | 0.02 | 0.022 | 0.006 | 0 | 0.01 | 0 | 0 | 0.002 | 0 | 0.001 | 0.01 | 0.052
7 | Chemical | 105248 | SMS-3 | URM | 0.69 | 1.08 | 0.019 | 0.012 | 0.33 | 0.002 | 0.02 | 0.024 | 0.0047 | 1.2 |  | 0 | 0.01 | 0 | 0 | 0.003 | 0 | 0.002 | 0.02 | 0.054 |  | V | 0.69 | 1.14 | 0.013 | 0.014 | 0.32 | 0.002 | 0.02 | 0.023 | 0.006 | 0 | 0.01 | 0 | 0 | 0.002 | 0 | 0.001 | 0.01 | 0.053 | III | 0.69 | 1.14 | 0.012 | 0.014 | 0.32 | 0.002 | 0.02 | 0.023 | 0.006 | 0 | 0.01 | 0 | 0 | 0.002 | 0 | 0.001 | 0.01 | 0.053
8 | Chemical | 399078 | SMS-2 | URM | 0.69 | 1.1 | 0.015 | 0.018 | 0.33 | 0.003 | 0.02 | 0.023 | 0.0047 | 1.4 |  | 0 | 0.01 | 0 | 0.002 | 0.002 | 0 | 0.002 | 0.02 | 0.06 |  | I | 0.7 | 1.12 | 0.013 | 0.014 | 0.33 | 0.002 | 0.02 | 0.023 | 0.007 | 0 | 0.01 | 0 | 0 | 0.003 | 0 | 0.001 | 0.01 | 0.053
9 | Chemical | 399278 | SMS-2 | URM | 0.69 | 1.1 | 0.017 | 0.021 | 0.29 | 0.003 | 0.02 | 0.024 | 0.0066 | 1 |  | 0.01 | 0.01 | 0 | 0 | 0.002 | 0 | 0.007 | 0.08 | 0.07 |  | II | 0.69 | 1.17 | 0.016 | 0.023 | 0.33 | 0.002 | 0.02 | 0.023 | 0.006 | 0 | 0.01 | 0 | 0 | 0.002 | 0.001 | 0.001 | 0.01 | 0.053
10 | Chemical | 105268 | SMS-3 | URM | 0.69 | 1.11 | 0.01 | 0.016 | 0.35 | 0.002 | 0.02 | 0.025 | 0.0052 | 1.4 |  | 0 | 0.01 | 0 | 0 | 0.003 | 0 | 0.002 | 0.02 | 0.055 |  | II | 0.7 | 1.15 | 0.016 | 0.024 | 0.32 | 0.002 | 0.02 | 0.023 | 0.006 | 0 | 0.01 | 0 | 0 | 0.002 | 0 | 0.001 | 0.01 | 0.053 | I | 0.72 | 1.15 | 0.02 | 0.016 | 0.29 | 0.002 | 0.02 | 0.023 | 0.006 | 0 | 0.01 | 0 | 0 | 0.002 | 0 | 0.001 | 0.01 | 0.053
11 | Chemical | 105278 | SMS-3 | URM | 0.7 | 1.07 | 0.013 | 0.017 | 0.36 | 0.002 | 0.02 | 0.023 | 0.0069 | 1.2 |  | 0 | 0.01 | 0 | 0 | 0.003 | 0 | 0.002 | 0.02 | 0.053 |  | V | 0.73 | 1.11 | 0.019 | 0.024 | 0.31 | 0.002 | 0.02 | 0.023 | 0.006 | 0 | 0.02 | 0 | 0 | 0.004 | 0 | 0.001 | 0.01 | 0.063 | IV | 0.69 | 1.19 | 0.017 | 0.025 | 0.36 | 0.002 | 0.02 | 0.023 | 0.006 | 0 | 0.01 | 0 | 0 | 0.002 | 0 | 0.001 | 0.01 | 0.053
12 | Chemical | 104896 | SMS-3 | URM | 0.7 | 1.07 | 0.014 | 0.011 | 0.33 | 0.002 | 0.02 | 0.026 | 0.0049 | 1 |  | 0 | 0.01 | 0 | 0 | 0.003 | 0 | 0.005 | 0.05 | 0.056 |  | I | 0.68 | 1.14 | 0.015 | 0.022 | 0.28 | 0.002 | 0.02 | 0.023 | 0.006 | 0 | 0.01 | 0 | 0 | 0.001 | 0.001 | 0.001 | 0.01 | 0.053 | II | 0.73 | 1.14 | 0.021 | 0.023 | 0.32 | 0.002 | 0.02 | 0.022 | 0.005 | 0 | 0.01 | 0 | 0 | 0.003 | 0.001 | 0.001 | 0.01 | 0.052
13 | Chemical | 105233 | SMS-3 | URM | 0.7 | 1.1 | 0.017 | 0.013 | 0.34 | 0.001 | 0.02 | 0.025 | 0.0053 | 1.1 |  | 0 | 0.01 | 0 | 0 | 0.003 | 0 | 0.002 | 0.02 | 0.055 |  | II | 0.68 | 1.14 | 0.019 | 0.022 | 0.3 | 0.002 | 0.02 | 0.021 | 0.005 | 0 | 0.01 | 0 | 0 | 0.002 | 0 | 0.001 | 0.01 | 0.051 | IV | 0.68 | 1.14 | 0.02 | 0.018 | 0.31 | 0.002 | 0.02 | 0.021 | 0.005 | 0 | 0.01 | 0 | 0 | 0.002 | 0 | 0.001 | 0.01 | 0.051
14 | Chemical | 105081 | SMS-3 | URM | 0.71 | 1.07 | 0.013 | 0.022 | 0.36 | 0.002 | 0.02 | 0.024 | 0.0057 | 1.1 |  | 0 | 0.01 | 0 | 0 | 0.003 | 0 | 0.001 | 0.01 | 0.054 |  | III | 0.7 | 1.13 | 0.018 | 0.021 | 0.33 | 0.002 | 0.02 | 0.022 | 0.006 | 0 | 0.01 | 0 | 0 | 0.002 | 0 | 0.001 | 0.01 | 0.052 | I | 0.71 | 1.11 | 0.018 | 0.017 | 0.32 | 0.002 | 0.02 | 0.021 | 0.007 | 0 | 0.01 | 0 | 0 | 0.002 | 0 | 0.001 | 0.01 | 0.051
15 | Chemical | 104609 | SMS-3 | URM | 0.71 | 1.07 | 0.016 | 0.016 | 0.32 | 0.002 | 0.02 | 0.024 | 0.0046 | 1.1 |  | 0 | 0.01 | 0 | 0 | 0.002 | 0 | 0.002 | 0.02 | 0.054 |  | I | 0.71 | 1.08 | 0.015 | 0.014 | 0.31 | 0.002 | 0.02 | 0.021 | 0.006 | 0 | 0.01 | 0 | 0 | 0.002 | 0 | 0.001 | 0.01 | 0.051 | II | 0.72 | 1.09 | 0.015 | 0.012 | 0.31 | 0.002 | 0.02 | 0.021 | 0.006 | 0 | 0.01 | 0 | 0 | 0.002 | 0.001 | 0.001 | 0.01 | 0.051
16 | Chemical | 105251 | SMS-3 | URM | 0.71 | 1.11 | 0.016 | 0.015 | 0.31 | 0.002 | 0.02 | 0.024 | 0.0053 | 1.1 |  | 0 | 0.01 | 0 | 0 | 0.003 | 0 | 0.002 | 0.02 | 0.054 |  | II | 0.7 | 1.13 | 0.014 | 0.015 | 0.33 | 0.002 | 0.02 | 0.023 | 0.007 | 0 | 0.01 | 0 | 0 | 0.003 | 0 | 0.001 | 0.01 | 0.053 | IV | 0.68 | 1.12 | 0.016 | 0.02 | 0.26 | 0.002 | 0.02 | 0.022 | 0.006 | 0 | 0.01 | 0 | 0 | 0.002 | 0 | 0.001 | 0.01 | 0.052
17 | Chemical | 105194 | SMS-3 | URM | 0.72 | 1.05 | 0.014 | 0.01 | 0.32 | 0.002 | 0.02 | 0.024 | 0.0057 | 1 |  | 0 | 0.01 | 0 | 0 | 0.003 | 0 | 0.001 | 0.01 | 0.054 |  | III | 0.69 | 1.09 | 0.016 | 0.02 | 0.32 | 0.002 | 0.02 | 0.021 | 0.007 | 0 | 0.01 | 0 | 0 | 0.002 | 0 | 0.001 | 0.01 | 0.051 | II | 0.68 | 1.11 | 0.017 | 0.022 | 0.32 | 0.002 | 0.02 | 0.022 | 0.006 | 0 | 0.01 | 0 | 0 | 0.002 | 0 | 0.001 | 0.01 | 0.052
18 | Chemical | 105094 | SMS-3 | URM | 0.72 | 1.09 | 0.016 | 0.014 | 0.34 | 0.002 | 0.02 | 0.025 | 0.0053 | 1.1 |  | 0 | 0.01 | 0 | 0 | 0.003 | 0 | 0.001 | 0.01 | 0.055 |  | III | 0.69 | 1.11 | 0.017 | 0.019 | 0.29 | 0.002 | 0.02 | 0.022 | 0.007 | 0 | 0.01 | 0 | 0 | 0.002 | 0 | 0.001 | 0.01 | 0.052 | II | 0.72 | 1.12 | 0.014 | 0.018 | 0.34 | 0.002 | 0.02 | 0.021 | 0.006 | 0 | 0.01 | 0 | 0 | 0.002 | 0 | 0.001 | 0.01 | 0.051
19 | Chemical | 105087 | SMS-3 | URM | 0.72 | 1.1 | 0.014 | 0.014 | 0.33 | 0.002 | 0.02 | 0.026 | 0.0059 | 1.2 |  | 0 | 0.01 | 0 | 0 | 0.002 | 0 | 0.001 | 0.01 | 0.056 |  | I | 0.66 | 1.06 | 0.017 | 0.019 | 0.28 | 0.002 | 0.02 | 0.02 | 0.006 | 0 | 0.01 | 0 | 0 | 0.002 | 0 | 0.001 | 0.01 | 0.05 | II | 0.65 | 1.07 | 0.017 | 0.02 | 0.29 | 0.002 | 0.02 | 0.021 | 0.006 | 0 | 0.01 | 0 | 0 | 0.002 | 0 | 0.001 | 0.01 | 0.051
20 | Chemical | 104238 | SMS-3 | URM | 0.72 | 1.1 | 0.016 | 0.016 | 0.36 | 0.002 | 0.02 | 0.025 | 0.0064 | 1 |  | 0 | 0.01 | 0 | 0 | 0.002 | 0 | 0.002 | 0.02 | 0.055 |  | IV | 0.68 | 1.11 | 0.019 | 0.02 | 0.31 | 0.002 | 0.02 | 0.022 | 0.005 | 0 | 0.01 | 0 | 0 | 0.002 | 0.001 | 0 | 0 | 0.052
21 | Chemical | 105260 | SMS-3 | URM | 0.72 | 1.11 | 0.02 | 0.018 | 0.33 | 0.002 | 0.02 | 0.024 | 0.0046 | 1.2 |  | 0 | 0.01 | 0 | 0 | 0.003 | 0 | 0.001 | 0.01 | 0.054 |  | II | 0.73 | 1.16 | 0.014 | 0.02 | 0.3 | 0.002 | 0.02 | 0.023 | 0.005 | 0 | 0.01 | 0 | 0 | 0.002 | 0 | 0.001 | 0.01 | 0.053 | IV | 0.72 | 1.1 | 0.018 | 0.021 | 0.3 | 0.002 | 0.02 | 0.022 | 0.006 | 0 | 0.02 | 0 | 0 | 0.003 | 0.001 | 0.001 | 0.01 | 0.062
22 | Chemical | 104889 | SMS-3 | URM | 0.74 | 1.02 | 0.019 | 0.014 | 0.31 | 0.002 | 0.03 | 0.023 | 0.0049 | 1.1 |  | 0 | 0.01 | 0 | 0 | 0.003 | 0 | 0.004 | 0.04 | 0.063 |  | I | 0.7 | 1.12 | 0.018 | 0.014 | 0.3 | 0.002 | 0.02 | 0.021 | 0.006 | 0 | 0.01 | 0 | 0 | 0.002 | 0 | 0.001 | 0.01 | 0.051 | III | 0.7 | 1.12 | 0.017 | 0.019 | 0.29 | 0.002 | 0.02 | 0.022 | 0.007 | 0 | 0.01 | 0 | 0 | 0.002 | 0 | 0.001 | 0.01 | 0.052
23 | Chemical | 105255 | SMS-3 | URM | 0.74 | 1.11 | 0.016 | 0.013 | 0.31 | 0.002 | 0.02 | 0.025 | 0.005 | 1.1 |  | 0 | 0.01 | 0 | 0 | 0.002 | 0 | 0.002 | 0.02 | 0.055 |  | V | 0.74 | 1.19 | 0.014 | 0.024 | 0.26 | 0.002 | 0.03 | 0.027 | 0.007 | 0 | 0.01 | 0 | 0 | 0.001 | 0 | 0.001 | 0.01 | 0.067
24 | Chemical | 104885 | SMS-3 | URM | 0.75 | 1.04 | 0.012 | 0.02 | 0.3 | 0.002 | 0.02 | 0.023 | 0.005 | 1.2 |  | 0 | 0.01 | 0 | 0 | 0.002 | 0 | 0.002 | 0.02 | 0.053 |  | I | 0.69 | 1.13 | 0.019 | 0.02 | 0.31 | 0.002 | 0.02 | 0.022 | 0.005 | 0 | 0.01 | 0 | 0 | 0.002 | 0.001 | 0.001 | 0.01 | 0.052 | II | 0.71 | 1.15 | 0.009 | 0.018 | 0.33 | 0.002 | 0.02 | 0.023 | 0.006 | 0 | 0.01 | 0 | 0 | 0.003 | 0 | 0.001 | 0.01 | 0.053