## Sheet1
ORD | ANALYSIS | C_RESULT | MN_RESULT | P_RESULT | S_RESULT | SI_RESULT | AL_RESULT | H_RESULT | CU_RESULT | CR_RESULT | V_RESULT | NI_RESULT | MO_RESULT | N_RESULT | O_RESULT | SB_RESULT | SN_RESULT | TI_RESULT | NB_RESULT | CT_RESULT | CMN_RESULT | RETEST_STEP | REMARKS | TYPE | LOT_NO | STRAND_NO | HEAT_NO | MILL | SMS
2 | Ladle | 0.67 | 1.06 | 0.018 | 0.014 | 0.30 | 0.002 | 1.000 | 0.00 | 0.02 | 0.022 | 0.01 | 0.00 | 0.0043 |  | 0.000 | 0.001 | 0.002 | 0.000 | 0.01 | 0.052 | -1 |  | Check |  |  | C104645 | URM | SMS-3
2 | Ladle | 0.68 | 1.04 | 0.018 | 0.014 | 0.33 | 0.002 | 1.400 | 0.00 | 0.02 | 0.021 | 0.01 | 0.00 | 0.0048 |  | 0.000 | 0. | 0.003 | 0.000 | 0.00 | 0.051 | -1 |  | Check |  |  | C104635 | URM | SMS-3
2 | Ladle | 0.68 | 1.05 | 0.018 | 0.017 | 0.30 | 0.002 | 1.100 | 0.00 | 0.02 | 0.023 | 0.01 | 0.00 | 0.0055 |  | 0.000 | 0.002 | 0.003 | 0.000 | 0.02 | 0.053 | -1 |  | Check |  |  | C105213 | URM | SMS-3
2 | Ladle | 0.68 | 1.07 | 0.016 | 0.012 | 0.33 | 0.002 | 1.100 | 0.00 | 0.02 | 0.025 | 0.01 | 0.00 | 0.0047 |  | 0.000 | 0.003 | 0.003 | 0.000 | 0.03 | 0.055 | -1 |  | Check |  |  | C104863 | URM | SMS-3
2 | Ladle | 0.68 | 1.09 | 0.015 | 0.015 | 0.35 | 0.002 | 1.300 | 0.00 | 0.02 | 0.025 | 0.01 | 0.00 | 0.0051 |  | 0.000 | 0.002 | 0.002 | 0.000 | 0.02 | 0.055 | -1 |  | Check |  |  | C104844 | URM | SMS-3
2 | Ladle | 0.69 | 1.07 | 0.016 | 0.021 | 0.30 | 0.002 | 1.000 | 0.00 | 0.02 | 0.024 | 0.01 | 0.00 | 0.0051 |  | 0.000 | 0.002 | 0.002 | 0.000 | 0.02 | 0.054 | -1 |  | Check |  |  | C105077 | URM | SMS-3
2 | Ladle | 0.69 | 1.08 | 0.016 | 0.017 | 0.33 | 0.001 | 1.200 | 0.00 | 0.02 | 0.023 | 0.01 | 0.00 | 0.0056 |  | 0.000 | 0.001 | 0.002 | 0.000 | 0.01 | 0.053 | -1 |  | Check |  |  | C105230 | URM | SMS-3
2 | Ladle | 0.69 | 1.08 | 0.019 | 0.012 | 0.33 | 0.002 | 1.200 | 0.00 | 0.02 | 0.024 | 0.01 | 0.00 | 0.0047 |  | 0.000 | 0.002 | 0.003 | 0.000 | 0.02 | 0.054 | -1 |  | Check |  |  | C105248 | URM | SMS-3
2 | Ladle | 0.69 | 1.10 | 0.015 | 0.018 | 0.33 | 0.003 | 1.400 | 0.00 | 0.02 | 0.023 | 0.01 | 0.00 | 0.0047 |  | 0.000 | 0.002 | 0.002 | 0.002 | 0.02 | 0.06 | -1 |  | Check |  |  | B399078 | URM | SMS-2
2 | Ladle | 0.69 | 1.10 | 0.017 | 0.021 | 0.29 | 0.003 | 1.000 | 0.01 | 0.02 | 0.024 | 0.01 | 0.00 | 0.0066 |  | 0.000 | 0.007 | 0.002 | 0.000 | 0.08 | 0.07 | -1 |  | Check |  |  | B399278 | URM | SMS-2
2 | Ladle | 0.69 | 1.11 | 0.010 | 0.016 | 0.35 | 0.002 | 1.400 | 0.00 | 0.02 | 0.025 | 0.01 | 0.00 | 0.0052 |  | 0.000 | 0.002 | 0.003 | 0.000 | 0.02 | 0.055 | -1 |  | Check |  |  | C105268 | URM | SMS-3
2 | Ladle | 0.70 | 1.07 | 0.013 | 0.017 | 0.36 | 0.002 | 1.200 | 0.00 | 0.02 | 0.023 | 0.01 | 0.00 | 0.0069 |  | 0.000 | 0.002 | 0.003 | 0.000 | 0.02 | 0.053 | -1 |  | Check |  |  | C105278 | URM | SMS-3
2 | Ladle | 0.70 | 1.07 | 0.014 | 0.011 | 0.33 | 0.002 | 1.000 | 0.00 | 0.02 | 0.026 | 0.01 | 0.00 | 0.0049 |  | 0.000 | 0.005 | 0.003 | 0.000 | 0.05 | 0.056 | -1 |  | Check |  |  | C104896 | URM | SMS-3
2 | Ladle | 0.70 | 1.10 | 0.017 | 0.013 | 0.34 | 0.001 | 1.100 | 0.00 | 0.02 | 0.025 | 0.01 | 0.00 | 0.0053 |  | 0.000 | 0.002 | 0.003 | 0.000 | 0.02 | 0.055 | -1 |  | Check |  |  | C105233 | URM | SMS-3
2 | Ladle | 0.71 | 1.07 | 0.013 | 0.022 | 0.36 | 0.002 | 1.100 | 0.00 | 0.02 | 0.024 | 0.01 | 0.00 | 0.0057 |  | 0.000 | 0.001 | 0.003 | 0.000 | 0.01 | 0.054 | -1 |  | Check |  |  | C105081 | URM | SMS-3
2 | Ladle | 0.71 | 1.07 | 0.016 | 0.016 | 0.32 | 0.002 | 1.100 | 0.00 | 0.02 | 0.024 | 0.01 | 0.00 | 0.0046 |  | 0.000 | 0.002 | 0.002 | 0.000 | 0.02 | 0.054 | -1 |  | Check |  |  | C104609 | URM | SMS-3
2 | Ladle | 0.71 | 1.11 | 0.016 | 0.015 | 0.31 | 0.002 | 1.100 | 0.00 | 0.02 | 0.024 | 0.01 | 0.00 | 0.0053 |  | 0.000 | 0.002 | 0.003 | 0.000 | 0.02 | 0.054 | -1 |  | Check |  |  | C105251 | URM | SMS-3
2 | Ladle | 0.72 | 1.05 | 0.014 | 0.010 | 0.32 | 0.002 | 1.000 | 0.00 | 0.02 | 0.024 | 0.01 | 0.00 | 0.0057 |  | 0.000 | 0.001 | 0.003 | 0.000 | 0.01 | 0.054 | -1 |  | Check |  |  | C105194 | URM | SMS-3
2 | Ladle | 0.72 | 1.09 | 0.016 | 0.014 | 0.34 | 0.002 | 1.100 | 0.00 | 0.02 | 0.025 | 0.01 | 0.00 | 0.0053 |  | 0.000 | 0.001 | 0.003 | 0.000 | 0.01 | 0.055 | -1 |  | Check |  |  | C105094 | URM | SMS-3
2 | Ladle | 0.72 | 1.10 | 0.014 | 0.014 | 0.33 | 0.002 | 1.200 | 0.00 | 0.02 | 0.026 | 0.01 | 0.00 | 0.0059 |  | 0.000 | 0.001 | 0.002 | 0.000 | 0.01 | 0.056 | -1 |  | Check |  |  | C105087 | URM | SMS-3
2 | Ladle | 0.72 | 1.10 | 0.016 | 0.016 | 0.36 | 0.002 | 1.000 | 0.00 | 0.02 | 0.025 | 0.01 | 0.00 | 0.0064 |  | 0.000 | 0.002 | 0.002 | 0.000 | 0.02 | 0.055 | -1 |  | Check |  |  | C104238 | URM | SMS-3
2 | Ladle | 0.72 | 1.11 | 0.020 | 0.018 | 0.33 | 0.002 | 1.200 | 0.00 | 0.02 | 0.024 | 0.01 | 0.00 | 0.0046 |  | 0.000 | 0.001 | 0.003 | 0.000 | 0.01 | 0.054 | -1 |  | Check |  |  | C105260 | URM | SMS-3
2 | Ladle | 0.74 | 1.02 | 0.019 | 0.014 | 0.31 | 0.002 | 1.100 | 0.00 | 0.03 | 0.023 | 0.01 | 0.00 | 0.0049 |  | 0.000 | 0.004 | 0.003 | 0.000 | 0.04 | 0.063 | -1 |  | Check |  |  | C104889 | URM | SMS-3
2 | Ladle | 0.74 | 1.11 | 0.016 | 0.013 | 0.31 | 0.002 | 1.100 | 0.00 | 0.02 | 0.025 | 0.01 | 0.00 | 0.0050 |  | 0.000 | 0.002 | 0.002 | 0.000 | 0.02 | 0.055 | -1 |  | Check |  |  | C105255 | URM | SMS-3
2 | Ladle | 0.75 | 1.04 | 0.012 | 0.020 | 0.30 | 0.002 | 1.200 | 0.00 | 0.02 | 0.023 | 0.01 | 0.00 | 0.0050 |  | 0.000 | 0.002 | 0.002 | 0.000 | 0.02 | 0.053 | -1 |  | Check |  |  | C104885 | URM | SMS-3
4 | Product | 0.65 | 1.07 | 0.017 | 0.020 | 0.290 | 0.002 |  | 0.000 | 0.020 | 0.021 | 0.010 | 0.00 | 0.0060 |  | 0.000 | 0.001 | 0.002 | 0.000 | 0.010 | 0.051 | 0 | CU250721B2 | Prod.Check | 2 | II | C105087 | URM | SMS-3
4 | Product | 0.66 | 1.06 | 0.017 | 0.019 | 0.280 | 0.002 |  | 0.000 | 0.020 | 0.020 | 0.010 | 0.00 | 0.0060 |  | 0.000 | 0.001 | 0.002 | 0.000 | 0.010 | 0.05 | 0 | CU250721B2 | Prod.Check | 1 | I | C105087 | URM | SMS-3
4 | Product | 0.68 | 1.11 | 0.017 | 0.022 | 0.320 | 0.002 |  | 0.000 | 0.020 | 0.022 | 0.010 | 0.00 | 0.0060 |  | 0.000 | 0.001 | 0.002 | 0.000 | 0.010 | 0.052 | 0 | CU250721A1 | Prod.Check | 2 | II | C105194 | URM | SMS-3
4 | Product | 0.68 | 1.11 | 0.019 | 0.020 | 0.310 | 0.002 |  | 0.000 | 0.020 | 0.022 | 0.010 | 0.00 | 0.0050 |  | 0.001 | 0.000 | 0.002 | 0.000 | 0.000 | 0.052 | 0 | CU250721A2 | Prod.Check | 1 | IV | C104238 | URM | SMS-3
4 | Product | 0.68 | 1.12 | 0.016 | 0.020 | 0.260 | 0.002 |  | 0.000 | 0.020 | 0.022 | 0.010 | 0.00 | 0.0060 |  | 0.000 | 0.001 | 0.002 | 0.000 | 0.010 | 0.052 | 0 | CU250720C1 | Prod.Check | 2 | IV | C105251 | URM | SMS-3
4 | Product | 0.68 | 1.14 | 0.015 | 0.022 | 0.280 | 0.002 |  | 0.000 | 0.020 | 0.023 | 0.010 | 0.00 | 0.0060 |  | 0.001 | 0.001 | 0.001 | 0.000 | 0.010 | 0.053 | 0 | CU250720C2 | Prod.Check | 1 | I | C104896 | URM | SMS-3
4 | Product | 0.68 | 1.14 | 0.019 | 0.022 | 0.300 | 0.002 |  | 0.000 | 0.020 | 0.021 | 0.010 | 0.00 | 0.0050 |  | 0.000 | 0.001 | 0.002 | 0.000 | 0.010 | 0.051 | 0 | CU250721B1 | Prod.Check | 1 | II | C105233 | URM | SMS-3
4 | Product | 0.68 | 1.14 | 0.020 | 0.018 | 0.310 | 0.002 |  | 0.000 | 0.020 | 0.021 | 0.010 | 0.00 | 0.0050 |  | 0.000 | 0.001 | 0.002 | 0.000 | 0.010 | 0.051 | 0 | CU250721B1 | Prod.Check | 2 | IV | C105233 | URM | SMS-3
4 | Product | 0.68 | 1.15 | 0.015 | 0.020 | 0.270 | 0.002 |  | 0.000 | 0.020 | 0.023 | 0.010 | 0.00 | 0.0060 |  | 0.001 | 0.001 | 0.002 | 0.000 | 0.010 | 0.053 | 0 | CU250720C2 | Prod.Check | 1 | IV | C105230 | URM | SMS-3
4 | Product | 0.69 | 1.09 | 0.016 | 0.020 | 0.320 | 0.002 |  | 0.000 | 0.020 | 0.021 | 0.010 | 0.00 | 0.0070 |  | 0.000 | 0.001 | 0.002 | 0.000 | 0.010 | 0.051 | 0 | CU250721A1 | Prod.Check | 1 | III | C105194 | URM | SMS-3
4 | Product | 0.69 | 1.11 | 0.017 | 0.019 | 0.290 | 0.002 |  | 0.000 | 0.020 | 0.022 | 0.010 | 0.00 | 0.0070 |  | 0.000 | 0.001 | 0.002 | 0.000 | 0.010 | 0.052 | 0 | CU250721B2 | Prod.Check | 1 | III | C105094 | URM | SMS-3
4 | Product | 0.69 | 1.12 | 0.018 | 0.014 | 0.300 | 0.002 |  | 0.000 | 0.020 | 0.022 | 0.010 | 0.00 | 0.0060 |  | 0.000 | 0.001 | 0.002 | 0.000 | 0.010 | 0.052 | 0 | CU250721B1 | Prod.Check | 1 | II | C104635 | URM | SMS-3
4 | Product | 0.69 | 1.13 | 0.018 | 0.019 | 0.320 | 0.002 |  | 0.000 | 0.020 | 0.022 | 0.010 | 0.00 | 0.0060 |  | 0.000 | 0.001 | 0.002 | 0.000 | 0.010 | 0.052 | 0 | CU250721A1 | Prod.Check | 1 | VI | C105213 | URM | SMS-3
4 | Product | 0.69 | 1.13 | 0.019 | 0.020 | 0.310 | 0.002 |  | 0.000 | 0.020 | 0.022 | 0.010 | 0.00 | 0.0050 |  | 0.001 | 0.001 | 0.002 | 0.000 | 0.010 | 0.052 | 0 | CU250721C1 | Prod.Check | 1 | I | C104885 | URM | SMS-3
4 | Product | 0.69 | 1.14 | 0.012 | 0.014 | 0.320 | 0.002 |  | 0.000 | 0.020 | 0.023 | 0.010 | 0.00 | 0.0060 |  | 0.000 | 0.001 | 0.002 | 0.000 | 0.010 | 0.053 | 0 | CU250721B1 | Prod.Check | 2 | III | C105248 | URM | SMS-3
4 | Product | 0.69 | 1.14 | 0.013 | 0.014 | 0.320 | 0.002 |  | 0.000 | 0.020 | 0.023 | 0.010 | 0.00 | 0.0060 |  | 0.000 | 0.001 | 0.002 | 0.000 | 0.010 | 0.053 | 0 | CU250721B1 | Prod.Check | 1 | V | C105248 | URM | SMS-3
4 | Product | 0.69 | 1.17 | 0.016 | 0.023 | 0.330 | 0.002 |  | 0.000 | 0.020 | 0.023 | 0.010 | 0.00 | 0.0060 |  | 0.001 | 0.001 | 0.002 | 0.000 | 0.010 | 0.053 | 0 | CU250720C1 | Prod.Check | 1 | II | B399278 | URM | SMS-2
4 | Product | 0.69 | 1.19 | 0.017 | 0.025 | 0.360 | 0.002 |  | 0.000 | 0.020 | 0.023 | 0.010 | 0.00 | 0.0060 |  | 0.000 | 0.001 | 0.002 | 0.000 | 0.010 | 0.053 | 0 | CU250720C1 | Prod.Check | 2 | IV | C105278 | URM | SMS-3
4 | Product | 0.70 | 1.12 | 0.013 | 0.014 | 0.330 | 0.002 |  | 0.000 | 0.020 | 0.023 | 0.010 | 0.00 | 0.0070 |  | 0.000 | 0.001 | 0.003 | 0.000 | 0.010 | 0.053 | 0 | CU250720C1 | Prod.Check | 1 | I | B399078 | URM | SMS-2
4 | Product | 0.70 | 1.12 | 0.017 | 0.019 | 0.290 | 0.002 |  | 0.000 | 0.020 | 0.022 | 0.010 | 0.00 | 0.0070 |  | 0.000 | 0.001 | 0.002 | 0.000 | 0.010 | 0.052 | 0 | CU250721B1 | Prod.Check | 2 | III | C104889 | URM | SMS-3
4 | Product | 0.70 | 1.12 | 0.018 | 0.014 | 0.300 | 0.002 |  | 0.000 | 0.020 | 0.021 | 0.010 | 0.00 | 0.0060 |  | 0.000 | 0.001 | 0.002 | 0.000 | 0.010 | 0.051 | 0 | CU250721B1 | Prod.Check | 1 | I | C104889 | URM | SMS-3
4 | Product | 0.70 | 1.13 | 0.014 | 0.015 | 0.330 | 0.002 |  | 0.000 | 0.020 | 0.023 | 0.010 | 0.00 | 0.0070 |  | 0.000 | 0.001 | 0.003 | 0.000 | 0.010 | 0.053 | 0 | CU250720C1 | Prod.Check | 1 | II | C105251 | URM | SMS-3
4 | Product | 0.70 | 1.13 | 0.018 | 0.021 | 0.330 | 0.002 |  | 0.000 | 0.020 | 0.022 | 0.010 | 0.00 | 0.0060 |  | 0.000 | 0.001 | 0.002 | 0.000 | 0.010 | 0.052 | 0 | CU250721B1 | Prod.Check | 1 | III | C105081 | URM | SMS-3
4 | Product | 0.70 | 1.14 | 0.019 | 0.020 | 0.310 | 0.002 |  | 0.000 | 0.020 | 0.024 | 0.010 | 0.00 | 0.0060 |  | 0.000 | 0.001 | 0.003 | 0.000 | 0.010 | 0.054 | 0 | CU250721A1 | Prod.Check | 2 | I | C104844 | URM | SMS-3
4 | Product | 0.70 | 1.15 | 0.016 | 0.024 | 0.320 | 0.002 |  | 0.000 | 0.020 | 0.023 | 0.010 | 0.00 | 0.0060 |  | 0.000 | 0.001 | 0.002 | 0.000 | 0.010 | 0.053 | 0 | CU250720B2 | Prod.Check | 1 | II | C105268 | URM | SMS-3
4 | Product | 0.71 | 1.08 | 0.015 | 0.014 | 0.310 | 0.002 |  | 0.000 | 0.020 | 0.021 | 0.010 | 0.00 | 0.0060 |  | 0.000 | 0.001 | 0.002 | 0.000 | 0.010 | 0.051 | 0 | CU250721A2 | Prod.Check | 1 | I | C104609 | URM | SMS-3
4 | Product | 0.71 | 1.09 | 0.016 | 0.021 | 0.310 | 0.002 |  | 0.000 | 0.020 | 0.022 | 0.010 | 0.00 | 0.0060 |  | 0.000 | 0.001 | 0.003 | 0.000 | 0.010 | 0.052 | 0 | CU250721A1 | Prod.Check | 1 | III | C104844 | URM | SMS-3
4 | Product | 0.71 | 1.10 | 0.013 | 0.010 | 0.310 | 0.001 |  | 0.000 | 0.020 | 0.024 | 0.010 | 0.00 | 0.0060 |  | 0.000 | 0.001 | 0.002 | 0.000 | 0.010 | 0.054 | 0 | CU250721C1 | Prod.Check | 2 | II | C104863 | URM | SMS-3
4 | Product | 0.71 | 1.10 | 0.013 | 0.011 | 0.310 | 0.002 |  | 0.000 | 0.020 | 0.024 | 0.010 | 0.00 | 0.0060 |  | 0.000 | 0.001 | 0.002 | 0.000 | 0.010 | 0.054 | 0 | CU250721C1 | Prod.Check | 1 | III | C104863 | URM | SMS-3
4 | Product | 0.71 | 1.11 | 0.016 | 0.024 | 0.300 | 0.002 |  | 0.000 | 0.020 | 0.022 | 0.020 | 0.00 | 0.0060 |  | 0.000 | 0.000 | 0.003 | 0.000 | 0.000 | 0.062 | 0 | CU250721B1 | Prod.Check | 1 | II | C105077 | URM | SMS-3
4 | Product | 0.71 | 1.11 | 0.018 | 0.017 | 0.320 | 0.002 |  | 0.000 | 0.020 | 0.021 | 0.010 | 0.00 | 0.0070 |  | 0.000 | 0.001 | 0.002 | 0.000 | 0.010 | 0.051 | 0 | CU250721B1 | Prod.Check | 2 | I | C105081 | URM | SMS-3
4 | Product | 0.71 | 1.13 | 0.016 | 0.016 | 0.310 | 0.002 |  | 0.000 | 0.020 | 0.023 | 0.010 | 0.00 | 0.0060 |  | 0.000 | 0.001 | 0.003 | 0.000 | 0.010 | 0.053 | 0 | CU250721B1 | Prod.Check | 2 | III | C105077 | URM | SMS-3
4 | Product | 0.71 | 1.13 | 0.020 | 0.020 | 0.310 | 0.002 |  | 0.000 | 0.020 | 0.022 | 0.010 | 0.00 | 0.0060 |  | 0.000 | 0.001 | 0.003 | 0.000 | 0.010 | 0.052 | 0 | CU250721A2 | Prod.Check | 2 | III | C104645 | URM | SMS-3
4 | Product | 0.71 | 1.15 | 0.009 | 0.018 | 0.330 | 0.002 |  | 0.000 | 0.020 | 0.023 | 0.010 | 0.00 | 0.0060 |  | 0.000 | 0.001 | 0.003 | 0.000 | 0.010 | 0.053 | 0 | CU250721C1 | Prod.Check | 2 | II | C104885 | URM | SMS-3
4 | Product | 0.71 | 1.17 | 0.016 | 0.020 | 0.340 | 0.002 |  | 0.000 | 0.020 | 0.022 | 0.010 | 0.00 | 0.0060 |  | 0.000 | 0.001 | 0.002 | 0.000 | 0.010 | 0.052 | 0 | CU250720C2 | Prod.Check | 2 | II | C105230 | URM | SMS-3
4 | Product | 0.72 | 1.09 | 0.015 | 0.012 | 0.310 | 0.002 |  | 0.000 | 0.020 | 0.021 | 0.010 | 0.00 | 0.0060 |  | 0.001 | 0.001 | 0.002 | 0.000 | 0.010 | 0.051 | 0 | CU250721A2 | Prod.Check | 2 | II | C104609 | URM | SMS-3
4 | Product | 0.72 | 1.10 | 0.018 | 0.021 | 0.300 | 0.002 |  | 0.000 | 0.020 | 0.022 | 0.020 | 0.00 | 0.0060 |  | 0.001 | 0.001 | 0.003 | 0.000 | 0.010 | 0.062 | 0 | CU250720C1 | Prod.Check | 2 | IV | C105260 | URM | SMS-3
4 | Product | 0.72 | 1.12 | 0.014 | 0.018 | 0.340 | 0.002 |  | 0.000 | 0.020 | 0.021 | 0.010 | 0.00 | 0.0060 |  | 0.000 | 0.001 | 0.002 | 0.000 | 0.010 | 0.051 | 0 | CU250721B2 | Prod.Check | 2 | II | C105094 | URM | SMS-3
4 | Product | 0.72 | 1.15 | 0.020 | 0.016 | 0.290 | 0.002 |  | 0.000 | 0.020 | 0.023 | 0.010 | 0.00 | 0.0060 |  | 0.000 | 0.001 | 0.002 | 0.000 | 0.010 | 0.053 | 0 | CU250720B2 | Prod.Check | 2 | I | C105268 | URM | SMS-3
4 | Product | 0.72 | 1.15 | 0.021 | 0.017 | 0.310 | 0.002 |  | 0.000 | 0.020 | 0.022 | 0.010 | 0.00 | 0.0060 |  | 0.000 | 0.001 | 0.002 | 0.000 | 0.010 | 0.052 | 0 | CU250721B1 | Prod.Check | 2 | III | C104635 | URM | SMS-3
4 | Product | 0.73 | 1.09 | 0.015 | 0.012 | 0.310 | 0.003 |  | 0.000 | 0.020 | 0.023 | 0.010 | 0.00 | 0.0070 |  | 0.000 | 0.001 | 0.003 | 0.000 | 0.010 | 0.053 | 0 | CU250721A1 | Prod.Check | 2 | IV | C105213 | URM | SMS-3
4 | Product | 0.73 | 1.11 | 0.019 | 0.024 | 0.310 | 0.002 |  | 0.000 | 0.020 | 0.023 | 0.020 | 0.00 | 0.0060 |  | 0.000 | 0.001 | 0.004 | 0.000 | 0.010 | 0.063 | 0 | CU250720C1 | Prod.Check | 1 | V | C105278 | URM | SMS-3
4 | Product | 0.73 | 1.14 | 0.021 | 0.023 | 0.320 | 0.002 |  | 0.000 | 0.020 | 0.022 | 0.010 | 0.00 | 0.0050 |  | 0.001 | 0.001 | 0.003 | 0.000 | 0.010 | 0.052 | 0 | CU250720C2 | Prod.Check | 2 | II | C104896 | URM | SMS-3
4 | Product | 0.73 | 1.16 | 0.014 | 0.020 | 0.300 | 0.002 |  | 0.000 | 0.020 | 0.023 | 0.010 | 0.00 | 0.0050 |  | 0.000 | 0.001 | 0.002 | 0.000 | 0.010 | 0.053 | 0 | CU250720C1 | Prod.Check | 1 | II | C105260 | URM | SMS-3
4 | Product | 0.74 | 1.10 | 0.015 | 0.012 | 0.310 | 0.002 |  | 0.000 | 0.020 | 0.023 | 0.010 | 0.00 | 0.0070 |  | 0.000 | 0.001 | 0.003 | 0.000 | 0.010 | 0.053 | 0 | CU250721A2 | Prod.Check | 1 | I | C104645 | URM | SMS-3
4 | Product | 0.74 | 1.19 | 0.014 | 0.024 | 0.260 | 0.002 |  | 0.000 | 0.030 | 0.027 | 0.010 | 0.00 | 0.0070 |  | 0.000 | 0.001 | 0.001 | 0.000 | 0.010 | 0.067 | 0 | CU250720C1 | Prod.Check | 1 | V | C105255 | URM | SMS-3